## Sheet1
Thickness | Size(mm) | BA304 | BA316 | Weight(kg/m)
3 | 20x20 | TRUE | TRUE | 0.9
3 | 25x25 | TRUE | TRUE | 1.15
3 | 30x30 | TRUE | TRUE | 1.4
3 | 40x40 | TRUE | TRUE | 1.85
3 | 50x50 | TRUE | TRUE | 2.45
5 | 25x25 | TRUE | TRUE | 1.8
5 | 30x30 | FALSE | TRUE | 2.2
5 | 40x40 | TRUE | TRUE | 3
5 | 50x50 | TRUE | TRUE | 3.8
6 | 25x25 | FALSE | TRUE | 2.2
6 | 30x30 | FALSE | TRUE | 2.9
6 | 40x40 | TRUE | TRUE | 3.55
6 | 50x50 | TRUE | TRUE | 4.5
6 | 65x65 | TRUE | TRUE | 5.95
6 | 75x75 | TRUE | TRUE | 7
6 | 100x100 | TRUE | TRUE | 9.9
8 | 50x50 | FALSE | TRUE | 6
8 | 65x65 | FALSE | TRUE | 7.87
8 | 75x75 | FALSE | TRUE | 9.3
10 | 50x50 | FALSE | TRUE | 7.5
10 | 75x75 | TRUE | TRUE | 11.2
10 | 100x100 | TRUE | TRUE | 16.2
10 | 150x150 | FALSE | TRUE | 23.67
12 | 100x100 | FALSE | TRUE | 17.67